## Sheet1
MP-id | Formular | Lattice_vector | Lattice_angle | Space_group_number | Density | Formation_energy | Energy_above_hull | Stability | Band_gap | Direct_gap | Metallic | Total_magnetization | Odering
mp-248 | Fe2N | a:4.75 Å b:4.75 Å c:4.32 Å | α:90.00 ° β:90.00 ° γ:120.00 ° | 162 | 7.41 g/cm3 | -0.149 eV/atom | 0.060 eV/atom | No | 0.00 eV | No | Yes | 3.00 µB/f.u. | Ferromagnetic
mp-1203415 | Ba2CaV2CoF14 | a:13.92 Å b:5.43 Å c:15.27 Å | α:90.00 ° β:91.18 ° γ:90.00 ° | 15 | 4.27 g/cm3 | -3.542 eV/atom | 0.000 eV/atom | Yes | 2.56 eV | No | Yes | 7.00 µB/f.u. | Ferromagnetic
mp-1105236 | FeCu6(SnS4)2 | a:7.77 Å b:7.77 Å c:5.45 Å | α:90.00 ° β:90.00 ° γ:90.00 ° | 115 | 4.69 g/cm3 | -0.441 eV/atom | 0.116 eV/atom | No | 0.00 eV | No | Yes | 3.96 µB/f.u. | Ferromagnetic
mp-561516 | BaYFe4O7 | a:9.09 Å b:9.09 Å c:9.09 Å | α:90.00 ° β:90.00 ° γ:90.00 ° | 216 | 4.97 g/cm3 | -2.042 eV/atom | 0.206 eV/atom | No | 0.00 eV | No | Yes | 17.02 µB/f.u. | Ferromagnetic
mp-1200622 | Ce3As2ClO7 | a:12.92 Å b:12.92 Å c:5.62 Å | α:90.00 ° β:90.00 ° γ:90.00 ° | 102 | 5.08 g/cm3 | -2.928 eV/atom | 0.117 eV/atom | No | 0.00 eV | No | Yes | 3.00 µB/f.u. | Ferromagnetic
mp-1204107 | Al4Fe2Si5O18 | a:9.93 Å b:17.45 Å c:9.41 Å | α:90.00 ° β:90.00 ° γ:90.00 ° | 66 | 2.64 g/cm3 | -3.102 eV/atom | 0.000 eV/atom | Yes | 3.86 eV | Yes | No | 8.00 µB/f.u. | Ferromagnetic
mp-6145 | Ba2LuRuO6 | a:8.36 Å b:8.36 Å c:8.36 Å | α:90.00 ° β:90.00 ° γ:90.00 ° | 225 | 7.36 g/cm3 | -2.885 eV/atom | 0.000 eV/atom | Yes | 0.06 eV | Yes | No | 3.00 µB/f.u. | Ferromagnetic
mp-17165 | Cs2NaCr(CN)6 | a:7.70 Å b:8.03 Å c:13.51 Å | α:90.00 ° β:124.61 ° γ:90.00 ° | 14 | 2.40 g/cm3 | -0.270 eV/atom | 0.115 eV/atom | No | 1.84 eV | Yes | No | 3.00 µB/f.u. | Ferromagnetic
mp-1202815 | EuH3CSO7 | a:7.09 Å b:7.09 Å c:12.05 Å | α:90.00 ° β:90.00 ° γ:90.00 ° | 76 | 3.41 g/cm3 | -1.862 eV/atom | 0.096 eV/atom | No | 0.12 eV | Yes | No | 6.00 µB/f.u. | Ferromagnetic
mp-555031 | Fe3SiP5O19 | a:14.58 Å b:14.58 Å c:7.64 Å | α:90.00 ° β:90.00 ° γ:120.00 ° | 173 | 3.09 g/cm3 | -2.490 eV/atom | 0.021 eV/atom | No | 1.50 eV | Yes | No | 15.00 µB/f.u. | Ferromagnetic
mp-652548 | MgMn3(CuO4)2 | a:8.46 Å b:8.46 Å c:8.46 Å | α:90.00 ° β:90.00 ° γ:90.00 ° | 212 | 4.88 g/cm3 | -1.823 eV/atom | 0.008 eV/atom | No | 0.00 eV | Yes | Yes | 9.00 µB/f.u. | Ferrimagnetic
mp-1204172 | PdS(NO)3 | a:7.50 Å b:6.87 Å c:14.63 Å | α:90.00 ° β:110.00 ° γ:90.00 ° | 14 | 2.14 g/cm3 | 0.667 eV/atom | 1.500 eV/atom | No | 0.00 eV | Yes | No | 2.00 µB/f.u. | Ferrimagnetic
mp-22113 | Ca2Fe2O5 | a:5.42 Å b:5.58 Å c:14.71 Å | α:90.00 ° β:90.00 ° γ:90.00 ° | 62 | 4.06 g/cm3 | -2.454 eV/atom | 0.000 eV/atom | Yes | 0.86 eV | Yes | No | 0.00 µB/f.u. | Ferrimagnetic
mp-561610 | Ca3MnCoO6 | a:6.40 Å b:6.40 Å c:6.41 Å | α:92.01 ° β:91.99 ° γ:91.95 ° | 167 | 4.18 g/cm3 | -2.605 eV/atom | 0.000 eV/atom | Yes | 0.44 eV | Yes | No | 0.00 µB/f.u. | Ferrimagnetic
mp-561159 | K2V3P4O17 | a:7.38 Å b:11.65 Å c:17.73 Å | α:90.00 ° β:90.00 ° γ:90.00 ° | 33 | 2.73 g/cm3 | -2.585 eV/atom | 0.064 eV/atom | No | 0.09 eV | Yes | No | 0.76 µB/f.u. | Ferrimagnetic
mp-21926 | Sr(FeO2)2 | a:8.05 Å b:10.90 Å c:12.02 Å | α:90.00 ° β:130.75 ° γ:90.00 ° | 14 | 4.38 g/cm3 | -2.146 eV/atom | 0.000 eV/atom | Yes | 1.61 eV | Yes | No | 0.00 µB/f.u. | Ferrimagnetic
mp-21728 | TlV3Cu5O13 | a:6.20 Å b:8.32 Å c:10.93 Å | α:97.56 ° β:92.74 ° γ:90.69 ° | 2 | 5.25 g/cm3 | -1.581 eV/atom | 0.043 eV/atom | No | 0.18 eV | No | No | 3.00 µB/f.u. | Ferrimagnetic
mp-1197632 | Sr2V3Se5O18 | a:9.20 Å b:10.82 Å c:17.26 Å | α:90.00 ° β:90.00 ° γ:90.00 ° | 62 | 3.91 g/cm3 | -2.021 eV/atom | 0.009 eV/atom | No | 2.56 eV | No | No | 0.94 µB/f.u. | Ferrimagnetic
mp-22743 | BaYbCo4O7 | a:6.33 Å b:10.31 Å c:11.12 Å | α:90.00 ° β:90.00 ° γ:90.00 ° | 33 | 6.02 g/cm3 | -1.942 eV/atom | 0.000 eV/atom | Yes | 0.36 eV | No | No | 0.00 µB/f.u. | Ferrimagnetic
mp-1201973 | Gd3InS6 | a:3.93 Å b:13.60 Å c:16.71 Å | α:90.00 ° β:90.00 ° γ:90.00 ° | 18 | 5.79 g/cm3 | -1.944 eV/atom | 0.002 eV/atom | No | 0.96 eV | No | No | 7.00 µB/f.u. | Ferrimagnetic
mp-572672 | Co(IO3)2 | a:5.50 Å b:5.02 Å c:9.43 Å | α:90.00 ° β:90.21 ° γ:90.00 ° | 4 | 5.22 g/cm3 | -0.978 eV/atom | 0.000 eV/atom | Yes | 2.07 eV | No | No | 0.00 µB/f.u. | Antiferromagnetic
mp-19134 | CaCrP2O7 | a:6.19 Å b:6.61 Å c:7.38 Å | α:98.01 ° β:88.27 ° γ:111.38 ° | 2 | 3.17 g/cm3 | -2.869 eV/atom | 0.000 eV/atom | Yes | 0.11 eV | No | No | 0.00 µB/f.u. | Antiferromagnetic
mp-1193468 | NaMnVO4 | a:5.38 Å b:6.95 Å c:9.71 Å | α:90.00 ° β:90.00 ° γ:90.00 ° | 62 | 3.52 g/cm3 | -2.306 eV/atom | 0.000 eV/atom | Yes | 2.36 eV | No | No | 0.00 µB/f.u. | Antiferromagnetic
mp-18951 | LiFePO4 | a:5.62 Å b:8.38 Å c:6.24 Å | α:90.00 ° β:90.00 ° γ:90.00 ° | 63 | 3.57 g/cm3 | -2.462 eV/atom | 0.016 eV/atom | No | 3.20 eV | Yes | No | 0.00 µB/f.u. | Antiferromagnetic
mp-22408 | CoO | a:3.20 Å b:3.20 Å c:7.70 Å | α:90.00 ° β:90.00 ° γ:120.00 ° | 216 | 5.45 g/cm3 | -1.270 eV/atom | 0.000 eV/atom | Yes | 0.59 eV | Yes | No | 0.00 µB/f.u. | Antiferromagnetic
mp-24069 | MnH2(SO4)2 | a:5.14 Å b:8.46 Å c:8.52 Å | α:90.00 ° β:116.82 ° γ:90.00 ° | 14 | 2.50 g/cm3 | -1.783 eV/atom | 0.000 eV/atom | Yes | 3.80 eV | Yes | No | 0.00 µB/f.u. | Antiferromagnetic
mp-542120 | Ba2FeO4 | a:6.14 Å b:7.71 Å c:11.50 Å | α:90.00 ° β:118.62 ° γ:90.00 ° | 14 | 5.49 g/cm3 | -2.390 eV/atom | 0.000 eV/atom | Yes | 0.00 eV | Yes | Yes | 0.00 µB/f.u. | Antiferromagnetic
mp-19340 | LiVO2 | a:4.98 Å b:2.90 Å c:5.11 Å | α:90.00 ° β:108.18 ° γ:90.00 ° | 166 | 4.25 g/cm3 | -2.492 eV/atom | 0.000 eV/atom | Yes | 0.00 eV | Yes | Yes | 0.00 µB/f.u. | Antiferromagnetic
mp-608016 | Mg(FeO2)2 | a:5.95 Å b:5.95 Å c:8.49 Å | α:90.00 ° β:90.00 ° γ:90.00 ° | 227 | 4.42 g/cm3 | -2.163 eV/atom | 0.000 eV/atom | Yes | 0.00 eV | Yes | Yes | 0.00 µB/f.u. | Antiferromagnetic
mp-19767 | DyCoSi | a:4.22 Å b:6.77 Å c:6.93 Å | α:90.00 ° β:90.00 ° γ:90.00 ° | 62 | 8.37 g/cm3 | -0.688 eV/atom | 0.000 eV/atom | Yes | 0.00 eV | No | Yes | 0.00 µB/f.u. | Antiferromagnetic
mp-2647 | Al2Au | a:6.00 Å b:6.00 Å c:6.00 Å | α:90.00 ° β:90.00 ° γ:90.00 ° | 225 | 7.70 g/cm3 | -0.495 eV/atom | 0.000 eV/atom | Yes | 0.00 eV | No | Yes | 0.00 µB/f.u. | Non-magnetic
mp-81 | Au | a:4.17 Å b:4.17 Å c:4.17 Å | α:90.00 ° β:90.00 ° γ:90.00 ° | 225 | 18.03 g/cm3 | 0.000 eV/atom | 0.000 eV/atom | Yes | 0.00 eV | No | Yes | 0.00 µB/f.u. | Non-magnetic
mp-31148 | BaZnSn | a:4.70 Å b:4.70 Å c:9.99 Å | α:90.00 ° β:90.00 ° γ:120.00 ° | 194 | 5.58 g/cm3 | -0.526 eV/atom | 0.000 eV/atom | Yes | 0.00 eV | No | Yes | 0.00 µB/f.u. | Non-magnetic
mp-1084785 | KAlO2 | a:8.06 Å b:8.06 Å c:8.06 Å | α:90.00 ° β:90.00 ° γ:90.00 ° | 227 | 2.49 g/cm3 | -2.841 eV/atom | 0.066 eV/atom | No | 2.95 eV | No | No | 0.00 µB/f.u. | Non-magnetic
mp-8603 | RbAgO | a:10.05 Å b:10.05 Å c:5.80 Å | α:90.00 ° β:90.00 ° γ:90.00 ° | 139 | 4.75 g/cm3 | -0.998 eV/atom | 0.000 eV/atom | Yes | 1.42 eV | No | No | 0.00 µB/f.u. | Non-magnetic
mp-11606 | KHo2CuS4 | a:3.94 Å b:13.47 Å c:13.70 Å | α:90.00 ° β:90.00 ° γ:90.00 ° | 63 | 5.12 g/cm3 | -1.902 eV/atom | 0.000 eV/atom | Yes | 1.04 eV | No | No | 0.00 µB/f.u. | Non-magnetic
mp-655360 | UI4 | a:7.70 Å b:8.37 Å c:8.39 Å | α:62.37 º β:89.40 º γ:89.50 º | 15 | 5.17 g/cm3 | -1.191 eV/atom | 0.000 eV/atom | Yes | 0.00 eV | Yes | Yes | 0.00 µB/f.u. | Non-magnetic
mp-15521 | Ba2LiSi3 | a:8.74 Å b:15.20 Å c:19.63 Å | α:90.00 ° β:90.00 ° γ:90.00 ° | 70 | 3.73 g/cm3 | -0.394 eV/atom | 0.000 eV/atom | Yes | 0.00 eV | Yes | Yes | 0.00 µB/f.u. | Non-magnetic
mp-29110 | Al2(FeSi)3 | a:4.56 Å b:6.26 Å c:7.39 Å | α:101.83 º β:106.77 º γ:100.61 º | 2 | 5.32 g/cm3 | -0.454 eV/atom | 0.000 eV/atom | Yes | 0.00 eV | Yes | Yes | 0.00 µB/f.u. | Non-magnetic
mp-1103415 | Sm3(CuGe)4 | a:4.30 Å b:6.70 Å c:14.22 Å | α:90.00 ° β:90.00 ° γ:90.00 ° | 71 | 8.07 g/cm3 | -0.621 eV/atom | 0.000 eV/atom | Yes | 0.00 eV | Yes | Yes | 0.01 µB/f.u. | Non-magnetic